## Kopia BRAZ_01
NR_CL | STANOWISKO | NAZWA | Cu | Sn | Sb | As | Pb | Co | Bi | Ag | Au | Ni | Fe | Mn | Cr | Zn | Al. | UWAGI
180 | Dzierawy | siekierka | 91.53 | 7.3 | 0.06 | 0.56 | 0.021 | 0.011 | 0.008 | 0.1 | 0.03 | 0.38 | 0 | 0.002 | 0 | 0 | 0