## Kopia BRAZ_01
NR_CL | STANOWISKO | NAZWA | Cu | Sn | Sb | As | Pb | Co | Bi | Ag | Au | Ni | Fe | Mn | Cr | Zn | Al. | UWAGI
119 | Łabiszyn | siekierka | 94.9 | 0.37 | 1.3 | 0.19 | 0 | 0.0066 | 0 | 1.31 | 0.0027 | 1.8 | 0.1 | 0.003 | 0 | 0 | 0