## Kopia BRAZ_01
NR_CL | STANOWISKO | NAZWA | Cu | Sn | Sb | As | Pb | Co | Bi | Ag | Au | Ni | Fe | Mn | Cr | Zn | Al. | UWAGI
66A | Strzydzew | siekierka | 95.84 | 0.025 | 1 | 0.54 | 0 | 0.04 | 0 | 1.25 | 0 | 1.3 | 0 | 0.001 | 0 | 0 | 0
66B | Strzydzew | siekierka | 95.89 | 0.012 | 1.26 | 0.54 | 0.007 | 0.04 | 0 | 1.25 | 0 | 1 | 0 | 0.001 | 0 | 0 | 0