## Kopia BRAZ_01
NR_CL | STANOWISKO | NAZWA | Cu | Sn | Sb | As | Pb | Co | Bi | Ag | Au | Ni | Fe | Mn | Cr | Zn | Al. | UWAGI
65A | Tarnówka | siekierka | 97.75 | 0.07 | 0.28 | 0.27 | 0 | 0.0025 | 0.001 | 1.5 | 0 | 0.125 | 0 | 0.001 | 0 | 0 | 0
65B | Tarnówka | siekierka | 98.09 | 0.01 | 0.28 | 0.3 | 0 | 0.0022 | 0.0012 | 1.2 | 0 | 0.12 | 0 | 0.001 | 0 | 0 | 0