## Kopia BRAZ_01
NR_CL | STANOWISKO | NAZWA | Cu | Sn | Sb | As | Pb | Co | Bi | Ag | Au | Ni | Fe | Mn | Cr | Zn | Al. | UWAGI
86A | Wąsosz | siekierka | 96.32 | 0.1 | 1 | 0.56 | 0.01 | 0.09 | 0.024 | 0.75 | 0.003 | 1.14 | 1e-05 | 1e-05 | 0 | 0 | 0 | Te 0.00001
86B | Wąsosz | siekierka | 95.91 | 0.1 | 1.3 | 0.53 | 0.01 | 0.08 | 0.021 | 0.75 | 0.0025 | 1.2 | 0.1 | 1e-05 | 0 | 0 | 0 | Cd 0,00001 Te 0,00001