## Kopia BRAZ_01
NR_CL | STANOWISKO | NAZWA | Cu | Sn | Sb | As | Pb | Co | Bi | Ag | Au | Ni | Fe | Mn | Cr | Zn | Al. | UWAGI
838A | Brześć Kujawski | szpila | 84.64 | 13 | 0.41 | 0.88 | 0.047 | 0.022 | 0.046 | 0.11 | 0 | 0.57 | 0.26 | 1e-05 | 0.01 | 0 | 0
838B | Brześć Kujawski | szpila | 88.9 | 9.4 | 0.165 | 0.55 | 0.26 | 0.026 | 1e-05 | 0.084 | 0 | 0.52 | 0.082 | 1e-05 | 0.015 | 0 | 0