## Kopia BRAZ_01
NR_CL | STANOWISKO | NAZWA | Cu | Sn | Sb | As | Pb | Co | Bi | Ag | Au | Ni | Fe | Mn | Cr | Zn | Al. | UWAGI
618A | Granowo | sztylet | 85 | 10 | 1.7 | 0.47 | 0.053 | 0.078 | 1e-05 | 0.78 | 0 | 1.85 | 0.084 | 1e-05 | 0.004 | 0 | 0 | Cd 0.0001
618B | Granowo | sztylet | 89 | 5.5 | 1.75 | 0.68 | 0.036 | 0.128 | 0.039 | 0.61 | 0 | 2.1 | 0.054 | 1e-05 | 0.022 | 0 | 0 | Cd 0.0001