## Kopia BRAZ_01
NR_CL | STANOWISKO | NAZWA | Cu | Sn | Sb | As | Pb | Co | Bi | Ag | Au | Ni | Fe | Mn | Cr | Zn | Al. | UWAGI
156A | Poniec | sztylet | 92.79 | 4.88 | 0.62 | 0.56 | 0.008 | 0 | 0.18 | 0.96 | 0 | 1e-05 | 0 | 0.003 | 0 | 0 | 0
156B | Poniec | sztylet | 91.98 | 5.5 | 0.7 | 0.7 | 0.026 | 0 | 0.13 | 0.96 | 0 | 1e-05 | 0 | 0.003 | 0 | 0 | 0