## Kopia BRAZ_01
NR_CL | STANOWISKO | NAZWA | Cu | Sn | Sb | As | Pb | Co | Bi | Ag | Au | Ni | Fe | Mn | Cr | Zn | Al. | UWAGI
154A | Poniec | sztylet | 93.19 | 3.2 | 0.41 | 0.33 | 0.033 | 0 | 0.036 | 1.8 | 0 | 1e-05 | 1 | 0.003 | 0 | 1e-05 | 0 | Te 0.00001
154B | Poniec | sztylet | 93.6 | 3.5 | 0.62 | 0.64 | 1e-05 | 0 | 0.036 | 1.6 | 0 | 1e-05 | 1e-05 | 0.003 | 0 | 0 | 0 | Te 0.00001
154C | Poniec | sztylet | 90.32 | 7 | 0.82 | 0.67 | 1e-05 | 0 | 0.066 | 1.12 | 0 | 1e-05 | 1e-05 | 0.003 | 0 | 0 | 0