## Kopia BRAZ_01
NR_CL | STANOWISKO | NAZWA | Cu | Sn | Sb | As | Pb | Co | Bi | Ag | Au | Ni | Fe | Mn | Cr | Zn | Al. | UWAGI
153A | Poniec | sztylet | 87.75 | 9.25 | 0.82 | 0.8 | 0.06 | 0 | 0.09 | 1.1 | 0 | 0 | 0.13 | 0.003 | 0 | 0 | 0
153B | Poniec | sztylet | 95.72 | 0.87 | 1.07 | 0.92 | 0 | 0 | 0.16 | 1.1 | 0 | 0.055 | 0.1 | 0.003 | 0 | 0 | 0
153C | Poniec | sztylet | 91.61 | 6.07 | 0.56 | 0.66 | 0.014 | 0 | 0.038 | 1 | 0.04 | 1e-05 | 0 | 0.003 | 0 | 0 | 0