## Kopia BRAZ_01
NR_CL | STANOWISKO | NAZWA | Cu | Sn | Sb | As | Pb | Co | Bi | Ag | Au | Ni | Fe | Mn | Cr | Zn | Al. | UWAGI
140 | Zbąszyń | sztylet | 96.82 | 0.13 | 0.84 | 0.68 | 0.019 | 0.0028 | 0.028 | 1.25 | 0.001 | 0.23 | 0 | 0.003 | 0 | 0 | 0