## Kopia BRAZ_01
NR_CL | STANOWISKO | NAZWA | Cu | Sn | Sb | As | Pb | Co | Bi | Ag | Au | Ni | Fe | Mn | Cr | Zn | Al. | UWAGI
842A | mn | sztylet | 85.87 | 9.9 | 1.25 | 1.52 | 0.152 | 1e-05 | 0.077 | 1.1 | 0 | 0 | 0.132 | 1e-05 | 1e-05 | 0 | 0
842B | mn | sztylet | 89.4 | 9.6 | 0.2 | 0.27 | 0.039 | 0 | 0 | 0.24 | 0 | 0 | 0.215 | 1e-05 | 0.0215 | 0 | 0