## Kopia BRAZ_01
NR_CL | STANOWISKO | NAZWA | Cu | Sn | Sb | As | Pb | Co | Bi | Ag | Au | Ni | Fe | Mn | Cr | Zn | Al. | UWAGI
167 | Bystrzek | sztylet | 95.44 | 0.09 | 0.27 | 2 | 0.0085 | 0.012 | 0 | 0.18 | 0 | 2 | 1e-05 | 0.002 | 0 | 0 | 0