## Kopia BRAZ_01
NR_CL | STANOWISKO | NAZWA | Cu | Sn | Sb | As | Pb | Co | Bi | Ag | Au | Ni | Fe | Mn | Cr | Zn | Al. | UWAGI
863 | Wyciąże | sztylet | 99.12 | 0 | 0.42 | 0.033 | 0 | 1e-05 | 0.061 | 0.37 | 0 | 0 | 0 | 1e-05 | 0 | 0 | 0