## Kopia BRAZ_01
NR_CL | STANOWISKO | NAZWA | Cu | Sn | Sb | As | Pb | Co | Bi | Ag | Au | Ni | Fe | Mn | Cr | Zn | Al. | UWAGI
829 | Pistyń | topór | 95.07 | 0.28 | 0.29 | 0.04 | 0.95 | 0 | 0 | 0.012 | 0 | 0 | 0.8 | 0 | 0.058 | 2.5 | 0