## Kopia BRAZ_01
NR_CL | STANOWISKO | NAZWA | Cu | Sn | Sb | As | Pb | Co | Bi | Ag | Au | Ni | Fe | Mn | Cr | Zn | Al. | UWAGI
730 | Gródek | zausznica | 99.87 | 0.01 | 0 | 1e-05 | 0.0175 | 0 | 0 | 0.028 | 1e-05 | 1e-05 | 0.076 | 1e-05 | 1e-05 | 0 | 0 | Cd 0.00001