## Kopia BRAZ_01
NR_CL | STANOWISKO | NAZWA | Cu | Sn | Sb | As | Pb | Co | Bi | Ag | Au | Ni | Fe | Mn | Cr | Zn | Al. | UWAGI
804 | Stawiszyce | tarczka z drutu | 88.13 | 8.6 | 0.33 | 1.8 | 0.015 | 0.016 | 0 | 0.049 | 0 | 0.83 | 0.22 | 0 | 0.011 | 0 | 0