## Kopia BRAZ_01
NR_CL | STANOWISKO | NAZWA | Cu | Sn | Sb | As | Pb | Co | Bi | Ag | Au | Ni | Fe | Mn | Cr | Zn | Al. | UWAGI
894 | Ułanki | siekierka | 90.25 | 8.25 | 0.15 | 0.41 | 0.23 | 0.037 | 0 | 0.053 | 0 | 0.61 | 0 | 1e-05 | 0.014 | 0 | 0 | Cd 0.00001