## Kopia BRAZ_01
NR_CL | STANOWISKO | NAZWA | Cu | Sn | Sb | As | Pb | Co | Bi | Ag | Au | Ni | Fe | Mn | Cr | Zn | Al. | UWAGI
895 | nn | siekierka | 86.47 | 11.5 | 0.26 | 0.46 | 0.71 | 0.032 | 0 | 0.068 | 0 | 0.34 | 0.15 | 1e-05 | 0.0135 | 0 | 0