## Kopia BRAZ_01
NR_CL | STANOWISKO | NAZWA | Cu | Sn | Sb | As | Pb | Co | Bi | Ag | Au | Ni | Fe | Mn | Cr | Zn | Al. | UWAGI
898 | Małopolska Wsch. | siekierka | 95.66 | 0.86 | 0.92 | 0.29 | 0.013 | 0.047 | 0 | 0.56 | 0.0128 | 1.42 | 0.21 | 1e-05 | 0.012 | 1e-05 | 0