## Kopia BRAZ_01
NR_CL | STANOWISKO | NAZWA | Cu | Sn | Sb | As | Pb | Co | Bi | Ag | Au | Ni | Fe | Mn | Cr | Zn | Al. | UWAGI
1047 | Miedzyzdroje | tarczka-wisiorek | 89 | 9 | 0.092 | 0.56 | 0.017 | 0.034 | 0 | 0.001 | 0 | 0.92 | 0.37 | 1e-05 | 0.0061 | 0 | 0