## Kopia BRAZ_01
NR_CL | STANOWISKO | NAZWA | Cu | Sn | Sb | As | Pb | Co | Bi | Ag | Au | Ni | Fe | Mn | Cr | Zn | Al. | UWAGI
1058 | Kamień Pomorski | wisiorek rożkowaty | 84.75 | 13 | 1e-05 | 1.1 | 0.043 | 0.058 | 1e-05 | 0.018 | 0 | 1e-05 | 1.02 | 1e-05 | 0.014 | 0 | 0